## 19
19 | Fail | 8.93 | 1.0 | On | 19 | 7.544544544544543e-21 | 3.454454454454455e-06 | 1.951951951951952e-10 | 9.44144144144144e-09 | 7.162162162162162e-21 | 7.552552552552553e-05 | 1170 | 78 | 26 | 40.0 | 1.0 | 1 | 25 | [5,5,5,60,20] | OKane2022 | {'thermal': 'lumped', 'SEI': 'solvent-diffusion limited', 'SEI on cracks': 'true', 'SEI film resistance': 'distributed', 'SEI porosity change': 'true', 'particle mechanics': ('swelling and cracking', 'swelling only'), 'loss of active material': ('stress-driven', 'none'), 'lithium plating': 'partially reversible'} | 4541.0 | 1000 | 1.0 | 4541.0 | 4541.0 | 3180000000000000.0 | 1.23625e-08 | 1.23625e-08 | 0.222393 | 1e-16 | 10000.0 | 0.0 | 0.01 | 20 | 2.0 | [('Discharge at 1C until 2.5V', 'Charge at 0.3C until 4.2V', 'Hold at 4.2 V until C/100')] | [('Rest for 1 minutes', 'Rest for 1 hours', 'Discharge at 0.1C until 2.5 V', 'Rest for 3 hours (20 minute period)', 'Charge at 0.1C until 4.2 V', 'Hold at 4.2V until C/100', 'Rest for 1 hours')] | 68.34649983249584 | 27.872737715879126 | 0.534449339689614 | 2.9270032329064364 | 5.8181813571767895 | 18.593103786106283 | 0.010741059641411255 | 1.4210854715202004e-14 | 18.478738387164313 | Empty | Empty