## 182
182 | Fail | 4.13 | 1.0 | On | 182 | 5.617617617617617e-21 | 3.6706706706706713e-06 | 1.2792792792792792e-10 | 7.0270270270270265e-09 | 1.4279279279279274e-20 | 8.513513513513513e-05 | 1170 | 78 | 26 | 40.0 | 1.0 | 1 | 25 | [5,5,5,60,20] | OKane2022 | {'thermal': 'lumped', 'SEI': 'solvent-diffusion limited', 'SEI on cracks': 'true', 'SEI film resistance': 'distributed', 'SEI porosity change': 'true', 'particle mechanics': ('swelling and cracking', 'swelling only'), 'loss of active material': ('stress-driven', 'none'), 'lithium plating': 'partially reversible'} | 4541.0 | 1000 | 1.0 | 4541.0 | 4541.0 | 3180000000000000.0 | 1.23625e-08 | 1.23625e-08 | 0.222393 | 1e-16 | 10000.0 | 0.0 | 0.01 | 20 | 2.0 | [('Discharge at 1C until 2.5V', 'Charge at 0.3C until 4.2V', 'Hold at 4.2 V until C/100')] | [('Rest for 1 minutes', 'Rest for 1 hours', 'Discharge at 0.1C until 2.5 V', 'Rest for 3 hours (20 minute period)', 'Charge at 0.1C until 4.2 V', 'Hold at 4.2V until C/100', 'Rest for 1 hours')] | 73.74733299094041 | 22.67916583472591 | 0.5435508522244862 | 2.7427072076446777 | 5.493527183430384 | 13.899380591426365 | 0.008392237741968955 | -3.552713678800501e-15 | 13.829662878867126 | Empty | Empty