## 199
199 | Fail | 4.43 | 1.0 | On | 199 | 1.9389389389389388e-21 | 3.894894894894896e-06 | 1.7702702702702702e-10 | 2.666666666666666e-09 | 1.3408408408408408e-20 | 9.87987987987988e-05 | 1170 | 78 | 26 | 40.0 | 1.0 | 1 | 25 | [5,5,5,60,20] | OKane2022 | {'thermal': 'lumped', 'SEI': 'solvent-diffusion limited', 'SEI on cracks': 'true', 'SEI film resistance': 'distributed', 'SEI porosity change': 'true', 'particle mechanics': ('swelling and cracking', 'swelling only'), 'loss of active material': ('stress-driven', 'none'), 'lithium plating': 'partially reversible'} | 4541.0 | 1000 | 1.0 | 4541.0 | 4541.0 | 3180000000000000.0 | 1.23625e-08 | 1.23625e-08 | 0.222393 | 1e-16 | 10000.0 | 0.0 | 0.01 | 20 | 2.0 | [('Discharge at 1C until 2.5V', 'Charge at 0.3C until 4.2V', 'Hold at 4.2 V until C/100')] | [('Rest for 1 minutes', 'Rest for 1 hours', 'Discharge at 0.1C until 2.5 V', 'Rest for 3 hours (20 minute period)', 'Charge at 0.1C until 4.2 V', 'Hold at 4.2V until C/100', 'Rest for 1 hours')] | 84.87343999768885 | 12.44306897515588 | 1.0590112482193983 | 1.8738072365504468 | 3.9038235403119113 | 5.606426950074123 | 0.003514621405173557 | 7.993605777301127e-15 | 5.590942246797695 | Empty | Empty