## 269
269 | Pass | 1.45 | 1.0 | On | 269 | 3.6136136136136136e-21 | 4.611611611611612e-06 | 1.9084084084084088e-10 | 1.8864864864864864e-08 | 1.9189189189189192e-20 | 8.504504504504504e-05 | 1170 | 78 | 26 | 40.0 | 1.0 | 1 | 25 | [5,5,5,60,20] | OKane2022 | {'thermal': 'lumped', 'SEI': 'solvent-diffusion limited', 'SEI on cracks': 'true', 'SEI film resistance': 'distributed', 'SEI porosity change': 'true', 'particle mechanics': ('swelling and cracking', 'swelling only'), 'loss of active material': ('stress-driven', 'none'), 'lithium plating': 'partially reversible'} | 4541.0 | 1000 | 1.0 | 4541.0 | 4541.0 | 3180000000000000.0 | 1.23625e-08 | 1.23625e-08 | 0.222393 | 1e-16 | 10000.0 | 0.0 | 0.01 | 20 | 2.0 | [('Discharge at 1C until 2.5V', 'Charge at 0.3C until 4.2V', 'Hold at 4.2 V until C/100')] | [('Rest for 1 minutes', 'Rest for 1 hours', 'Discharge at 0.1C until 2.5 V', 'Rest for 3 hours (20 minute period)', 'Charge at 0.1C until 4.2 V', 'Hold at 4.2V until C/100', 'Rest for 1 hours')] | 77.07085552116126 | 19.645797379167927 | 0.992452891311112 | 2.400234198450377 | 4.89649560665548 | 11.356614682750958 | 0.02318736253156395 | 1.7763568394002505e-15 | 11.304729649244948 | Empty | Empty