## 374
374 | Pass | 1.74 | 1.0 | On | 374 | 2.289289289289289e-21 | 3.870870870870871e-06 | 6.126126126126126e-11 | 1.335135135135135e-08 | 7.747747747747747e-21 | 8.573573573573574e-05 | 1170 | 78 | 26 | 40.0 | 1.0 | 1 | 25 | [5,5,5,60,20] | OKane2022 | {'thermal': 'lumped', 'SEI': 'solvent-diffusion limited', 'SEI on cracks': 'true', 'SEI film resistance': 'distributed', 'SEI porosity change': 'true', 'particle mechanics': ('swelling and cracking', 'swelling only'), 'loss of active material': ('stress-driven', 'none'), 'lithium plating': 'partially reversible'} | 4541.0 | 1000 | 1.0 | 4541.0 | 4541.0 | 3180000000000000.0 | 1.23625e-08 | 1.23625e-08 | 0.222393 | 1e-16 | 10000.0 | 0.0 | 0.01 | 20 | 2.0 | [('Discharge at 1C until 2.5V', 'Charge at 0.3C until 4.2V', 'Hold at 4.2 V until C/100')] | [('Rest for 1 minutes', 'Rest for 1 hours', 'Discharge at 0.1C until 2.5 V', 'Rest for 3 hours (20 minute period)', 'Charge at 0.1C until 4.2 V', 'Hold at 4.2V until C/100', 'Rest for 1 hours')] | 81.0317064479855 | 16.295849612826665 | 0.5487775800291361 | 2.0284003024394672 | 4.2174324816032245 | 9.501239248754835 | 0.017026077751237878 | 1.2434497875801753e-14 | 9.46692817005652 | Empty | Empty