## 44
44 | Fail | 6.66 | 1.0 | On | 44 | 4.818818818818819e-21 | 3.3583583583583583e-06 | 6.666666666666667e-11 | 1.7405405405405403e-08 | 7.177177177177176e-21 | 7.024024024024024e-05 | 1170 | 78 | 26 | 40.0 | 1.0 | 1 | 25 | [5,5,5,60,20] | OKane2022 | {'thermal': 'lumped', 'SEI': 'solvent-diffusion limited', 'SEI on cracks': 'true', 'SEI film resistance': 'distributed', 'SEI porosity change': 'true', 'particle mechanics': ('swelling and cracking', 'swelling only'), 'loss of active material': ('stress-driven', 'none'), 'lithium plating': 'partially reversible'} | 4541.0 | 1000 | 1.0 | 4541.0 | 4541.0 | 3180000000000000.0 | 1.23625e-08 | 1.23625e-08 | 0.222393 | 1e-16 | 10000.0 | 0.0 | 0.01 | 20 | 2.0 | [('Discharge at 1C until 2.5V', 'Charge at 0.3C until 4.2V', 'Hold at 4.2 V until C/100')] | [('Rest for 1 minutes', 'Rest for 1 hours', 'Discharge at 0.1C until 2.5 V', 'Rest for 3 hours (20 minute period)', 'Charge at 0.1C until 4.2 V', 'Hold at 4.2V until C/100', 'Rest for 1 hours')] | 70.60515144859329 | 26.113281522020593 | 0.35194764519747945 | 2.614117987379146 | 5.297383159329444 | 17.84983273011452 | 0.02012568372323642 | 2.1316282072803006e-14 | 17.75662067966988 | Empty | Empty