## 451
451 | Fail | 866.35 | 432.67 | On | 451 | 1.7777777777777777e-21 | 1.7127127127127129e-06 | 1.929429429429429e-10 | 1.6666666666666664e-08 | 1.3318318318318316e-20 | 9.942942942942943e-05 | 1170 | 78 | 26 | 40.0 | 1.0 | 1 | 25 | [5,5,5,60,20] | OKane2022 | {'thermal': 'lumped', 'SEI': 'solvent-diffusion limited', 'SEI on cracks': 'true', 'SEI film resistance': 'distributed', 'SEI porosity change': 'true', 'particle mechanics': ('swelling and cracking', 'swelling only'), 'loss of active material': ('stress-driven', 'none'), 'lithium plating': 'partially reversible'} | 4541.0 | 1000 | 1.0 | 4541.0 | 4541.0 | 3180000000000000.0 | 1.23625e-08 | 1.23625e-08 | 0.222393 | 1e-16 | 10000.0 | 0.0 | 0.01 | 20 | 2.0 | [('Discharge at 1C until 2.5V', 'Charge at 0.3C until 4.2V', 'Hold at 4.2 V until C/100')] | [('Rest for 1 minutes', 'Rest for 1 hours', 'Discharge at 0.1C until 2.5 V', 'Rest for 3 hours (20 minute period)', 'Charge at 0.1C until 4.2 V', 'Hold at 4.2V until C/100', 'Rest for 1 hours')] | 97.9164773075218 | 1.8108882334776477 | 0.005230327213044228 | 0.03691948737658546 | 0.15134443457548663 | 1.6173939843125313 | 9.892778061182383e-06 | 8.881784197001252e-15 | 1.613552926122921 | Experiment error or infeasible | Empty | Simulation error: Error in Function::call for 'F' [IdasInterface] at .../casadi/core/function.cpp:1401: Error in Function::call for 'F' [IdasInterface] at .../casadi/core/function.cpp:330: .../casadi/interfaces/sundials/idas_interface.cpp:596: IDASolve returned "IDA_CONV_FAIL". Consult IDAS documentation. Simulation error: Error in Function::call for 'F' [IdasInterface] at .../casadi/core/function.cpp:1401: Error in Function::call for 'F' [IdasInterface] at .../casadi/core/function.cpp:330: .../casadi/interfaces/sundials/idas_interface.cpp:596: IDASolve returned "IDA_CONV_FAIL". Consult IDAS documentation. Simulation error: Error in Function::call for 'F' [IdasInterface] at .../casadi/core/function.cpp:1401: Error in Function::call for 'F' [IdasInterface] at .../casadi/core/function.cpp:330: .../casadi/interfaces/sundials/idas_interface.cpp:596: IDASolve returned "IDA_CONV_FAIL". Consult IDAS documentation.