## 514
514 | Fail | 5.16 | 1.0 | On | 514 | 6.5145145145145135e-21 | 4.535535535535536e-06 | 1.861861861861862e-10 | 1.7099099099099098e-08 | 1.719219219219219e-20 | 8.564564564564564e-05 | 1170 | 78 | 26 | 40.0 | 1.0 | 1 | 25 | [5,5,5,60,20] | OKane2022 | {'thermal': 'lumped', 'SEI': 'solvent-diffusion limited', 'SEI on cracks': 'true', 'SEI film resistance': 'distributed', 'SEI porosity change': 'true', 'particle mechanics': ('swelling and cracking', 'swelling only'), 'loss of active material': ('stress-driven', 'none'), 'lithium plating': 'partially reversible'} | 4541.0 | 1000 | 1.0 | 4541.0 | 4541.0 | 3180000000000000.0 | 1.23625e-08 | 1.23625e-08 | 0.222393 | 1e-16 | 10000.0 | 0.0 | 0.01 | 20 | 2.0 | [('Discharge at 1C until 2.5V', 'Charge at 0.3C until 4.2V', 'Hold at 4.2 V until C/100')] | [('Rest for 1 minutes', 'Rest for 1 hours', 'Discharge at 0.1C until 2.5 V', 'Rest for 3 hours (20 minute period)', 'Charge at 0.1C until 4.2 V', 'Hold at 4.2V until C/100', 'Rest for 1 hours')] | 72.56852994535491 | 23.61402216656773 | 0.751429238990595 | 2.8589906425469827 | 5.701201573390393 | 14.30240071163976 | 0.02028149164741322 | 1.4210854715202004e-14 | 14.220170721881217 | Empty | Empty