## 625
625 | Pass | 0.9 | 1.0 | On | 625 | 2.513513513513513e-21 | 1.2082082082082082e-06 | 6.561561561561561e-11 | 8.504504504504505e-09 | 1.584084084084084e-20 | 7.792792792792792e-05 | 1170 | 78 | 26 | 40.0 | 1.0 | 1 | 25 | [5,5,5,60,20] | OKane2022 | {'thermal': 'lumped', 'SEI': 'solvent-diffusion limited', 'SEI on cracks': 'true', 'SEI film resistance': 'distributed', 'SEI porosity change': 'true', 'particle mechanics': ('swelling and cracking', 'swelling only'), 'loss of active material': ('stress-driven', 'none'), 'lithium plating': 'partially reversible'} | 4541.0 | 1000 | 1.0 | 4541.0 | 4541.0 | 3180000000000000.0 | 1.23625e-08 | 1.23625e-08 | 0.222393 | 1e-16 | 10000.0 | 0.0 | 0.01 | 20 | 2.0 | [('Discharge at 1C until 2.5V', 'Charge at 0.3C until 4.2V', 'Hold at 4.2 V until C/100')] | [('Rest for 1 minutes', 'Rest for 1 hours', 'Discharge at 0.1C until 2.5 V', 'Rest for 3 hours (20 minute period)', 'Charge at 0.1C until 4.2 V', 'Hold at 4.2V until C/100', 'Rest for 1 hours')] | 78.54970326109732 | 18.814549278550007 | 0.17304379241207585 | 2.1122678418601213 | 4.400512495313484 | 12.128725148964325 | 0.010597793770443786 | 1.5987211554602254e-14 | 12.086096858519241 | Empty | Empty