## 657
657 | Pass | 1.33 | 1.0 | On | 657 | 3.3123123123123118e-21 | 2.033033033033033e-06 | 5.615615615615616e-11 | 9.837837837837837e-09 | 1.4369369369369367e-20 | 8.216216216216216e-05 | 1170 | 78 | 26 | 40.0 | 1.0 | 1 | 25 | [5,5,5,60,20] | OKane2022 | {'thermal': 'lumped', 'SEI': 'solvent-diffusion limited', 'SEI on cracks': 'true', 'SEI film resistance': 'distributed', 'SEI porosity change': 'true', 'particle mechanics': ('swelling and cracking', 'swelling only'), 'loss of active material': ('stress-driven', 'none'), 'lithium plating': 'partially reversible'} | 4541.0 | 1000 | 1.0 | 4541.0 | 4541.0 | 3180000000000000.0 | 1.23625e-08 | 1.23625e-08 | 0.222393 | 1e-16 | 10000.0 | 0.0 | 0.01 | 20 | 2.0 | [('Discharge at 1C until 2.5V', 'Charge at 0.3C until 4.2V', 'Hold at 4.2 V until C/100')] | [('Rest for 1 minutes', 'Rest for 1 hours', 'Discharge at 0.1C until 2.5 V', 'Rest for 3 hours (20 minute period)', 'Charge at 0.1C until 4.2 V', 'Hold at 4.2V until C/100', 'Rest for 1 hours')] | 77.40469472786599 | 19.688814038767532 | 0.23124005628064787 | 2.3235379601406145 | 4.759085113911367 | 12.3749509084349 | 0.012083035840312562 | -1.4210854715202004e-14 | 12.32554241584856 | Empty | Empty