## 662
662 | Pass | 0.97 | 1.0 | On | 662 | 2.660660660660661e-21 | 1.06006006006006e-06 | 1.327327327327327e-10 | 1.6756756756756755e-08 | 1.836336336336336e-20 | 7.852852852852852e-05 | 1170 | 78 | 26 | 40.0 | 1.0 | 1 | 25 | [5,5,5,60,20] | OKane2022 | {'thermal': 'lumped', 'SEI': 'solvent-diffusion limited', 'SEI on cracks': 'true', 'SEI film resistance': 'distributed', 'SEI porosity change': 'true', 'particle mechanics': ('swelling and cracking', 'swelling only'), 'loss of active material': ('stress-driven', 'none'), 'lithium plating': 'partially reversible'} | 4541.0 | 1000 | 1.0 | 4541.0 | 4541.0 | 3180000000000000.0 | 1.23625e-08 | 1.23625e-08 | 0.222393 | 1e-16 | 10000.0 | 0.0 | 0.01 | 20 | 2.0 | [('Discharge at 1C until 2.5V', 'Charge at 0.3C until 4.2V', 'Hold at 4.2 V until C/100')] | [('Rest for 1 minutes', 'Rest for 1 hours', 'Discharge at 0.1C until 2.5 V', 'Rest for 3 hours (20 minute period)', 'Charge at 0.1C until 4.2 V', 'Hold at 4.2V until C/100', 'Rest for 1 hours')] | 78.24293737473828 | 19.051668882698124 | 0.22386036965979256 | 2.1544884628249825 | 4.475533918713634 | 12.197786131499715 | 0.020787520641976087 | 1.7763568394002505e-15 | 12.149930235845517 | Empty | Empty