## 758
758 | Fail | 5.94 | 1.0 | On | 758 | 1.105105105105105e-21 | 2.5815815815815817e-06 | 1.18018018018018e-10 | 2.7387387387387387e-09 | 1.8708708708708707e-20 | 9.24024024024024e-05 | 1170 | 78 | 26 | 40.0 | 1.0 | 1 | 25 | [5,5,5,60,20] | OKane2022 | {'thermal': 'lumped', 'SEI': 'solvent-diffusion limited', 'SEI on cracks': 'true', 'SEI film resistance': 'distributed', 'SEI porosity change': 'true', 'particle mechanics': ('swelling and cracking', 'swelling only'), 'loss of active material': ('stress-driven', 'none'), 'lithium plating': 'partially reversible'} | 4541.0 | 1000 | 1.0 | 4541.0 | 4541.0 | 3180000000000000.0 | 1.23625e-08 | 1.23625e-08 | 0.222393 | 1e-16 | 10000.0 | 0.0 | 0.01 | 20 | 2.0 | [('Discharge at 1C until 2.5V', 'Charge at 0.3C until 4.2V', 'Hold at 4.2 V until C/100')] | [('Rest for 1 minutes', 'Rest for 1 hours', 'Discharge at 0.1C until 2.5 V', 'Rest for 3 hours (20 minute period)', 'Charge at 0.1C until 4.2 V', 'Hold at 4.2V until C/100', 'Rest for 1 hours')] | 87.07471255287847 | 10.810542227645703 | 0.7302978702422142 | 1.467153194001188 | 3.1847417101691677 | 5.428349453233133 | 0.003708007053136342 | -1.2434497875801753e-14 | 5.416567338071644 | Empty | Empty