## 886
886 | Pass | 1.85 | 1.0 | On | 886 | 3.3753753753753748e-21 | 2.305305305305305e-06 | 1.0870870870870871e-10 | 1.8954954954954955e-08 | 1.0825825825825826e-20 | 7.957957957957958e-05 | 1170 | 78 | 26 | 40.0 | 1.0 | 1 | 25 | [5,5,5,60,20] | OKane2022 | {'thermal': 'lumped', 'SEI': 'solvent-diffusion limited', 'SEI on cracks': 'true', 'SEI film resistance': 'distributed', 'SEI porosity change': 'true', 'particle mechanics': ('swelling and cracking', 'swelling only'), 'loss of active material': ('stress-driven', 'none'), 'lithium plating': 'partially reversible'} | 4541.0 | 1000 | 1.0 | 4541.0 | 4541.0 | 3180000000000000.0 | 1.23625e-08 | 1.23625e-08 | 0.222393 | 1e-16 | 10000.0 | 0.0 | 0.01 | 20 | 2.0 | [('Discharge at 1C until 2.5V', 'Charge at 0.3C until 4.2V', 'Hold at 4.2 V until C/100')] | [('Rest for 1 minutes', 'Rest for 1 hours', 'Discharge at 0.1C until 2.5 V', 'Rest for 3 hours (20 minute period)', 'Charge at 0.1C until 4.2 V', 'Hold at 4.2V until C/100', 'Rest for 1 hours')] | 76.47922824238054 | 20.53829708190613 | 0.3922433364409302 | 2.341892101979857 | 4.797814680042683 | 13.006346963442656 | 0.023108989914051747 | -3.552713678800501e-15 | 12.949078908207838 | Empty | Empty